## fractions
rock | particle size class | x_min [mm] | x_max [mm] | x_50 [mm] | fcirc analysis 1 [ - ] | fcirc analysis 2 [ - ] | fcirc mean [ - ] | fcirc std [ - ]
Jurakalk | JK1 | 5 | 10 | 9.423061069 |  |  | 0.85663799 | 0.02878412
Jurakalk | JK2 | 2.5 | 5 | 4.884510996 |  |  | 0.84592106 | 0.020953624
Jurakalk | JK3 | 1.25 | 2.5 | 2.510161921 |  |  | 0.84854903 | 0.070059781
Jurakalk | JK4 | 0.63 | 1.25 | 1.193255636 |  |  | 0.8563769 | 0.05275455
Jurakalk | JK5 | 0.315 | 0.63 | 0.56852261 |  |  | 0.84916518 | 0.02994182
Jurakalk | JK6 | 0.1 | 0.315 | 0.2075 | 0.8958461 | 0.8961647 | 0.8960054 | 0.05233847
Jurakalk | JK7 | 0.063 | 0.1 | 0.0815 | 0.9059777 | 0.9024449 | 0.9042113 | 0.03739677
Jurakalk | JK8 | 0 | 0.063 | 0.0315 | 0.902564 | 0.9026641 | 0.90261405 | 0.04185866
Schaumkalk | SK1 | 5 | 10 | 9.550890585 |  |  | 0.85137814 | 0.031284998
Schaumkalk | SK2 | 2.5 | 5 | 4.535952064 |  |  | 0.84094953 | 0.045506118
Schaumkalk | SK3 | 1.25 | 2.5 | 2.313516896 |  |  | 0.84504291 | 0.056754851
Schaumkalk | SK4 | 0.63 | 1.25 | 1.082064612 |  |  | 0.85833875 | 0.053356834
Schaumkalk | SK5 | 0.315 | 0.63 | 0.51751561 |  |  | 0.85094923 | 0.053067774
Schaumkalk | SK6 | 0.1 | 0.315 | 0.2075 | 0.8515474 | 0.890455 | 0.8710012 | 0.05086401
Schaumkalk | SK7 | 0.063 | 0.1 | 0.0815 | 0.8910874 | 0.8911943 | 0.89114085 | 0.04977035
Schaumkalk | SK8 | 0 | 0.063 | 0.0315 | 0.8810389 | 0.8936121 | 0.8873255 | 0.0560995
Madiger Kalk | MK1 | 5 | 10 | 9.656296296 |  |  | 0.8554494 | 0.171944704
Madiger Kalk | MK2 | 2.5 | 5 | 4.6995842 |  |  | 0.84361071 | 0.020972241
Madiger Kalk | MK3 | 1.25 | 2.5 | 2.437421581 |  |  | 0.84651347 | 0.106159546
Madiger Kalk | MK4 | 0.63 | 1.25 | 1.158868442 |  |  | 0.85839703 | 0.04224509
Madiger Kalk | MK5 | 0.315 | 0.63 | 0.542798904 |  |  | 0.85183721 | 0.03393208
Madiger Kalk | MK6 | 0.1 | 0.315 | 0.2075 | 0.8876179 | 0.8993721 | 0.893495 | 0.04852113
Madiger Kalk | MK7 | 0.063 | 0.1 | 0.0815 | 0.9071417 | 0.9089151 | 0.9080284 | 0.03194213
Madiger Kalk | MK8 | 0 | 0.063 | 0.0315 | 0.9047667 | 0.8944667 | 0.8996167 | 0.04989609
Wellenkalk | WK1 | 5 | 10 | 8.864359113 |  |  | 0.84772558 | 0.039404973
Wellenkalk | WK2 | 2.5 | 5 | 4.745517241 |  |  | 0.85114024 | 0.056239274
Wellenkalk | WK3 | 1.25 | 2.5 | 2.433507853 |  |  | 0.85052882 | 0.056171663
Wellenkalk | WK4 | 0.63 | 1.25 | 1.176544889 |  |  | 0.85533817 | 0.037922877
Wellenkalk | WK5 | 0.315 | 0.63 | 0.572548714 |  |  | 0.8463076 | 0.021107131
Wellenkalk | WK6 | 0.1 | 0.315 | 0.2075 | 0.8943835 | 0.8590749 | 0.8767292 | 0.05993551
Wellenkalk | WK7 | 0.063 | 0.1 | 0.0815 | 0.8815584 | 0.8938766 | 0.8877175 | 0.05227777
Wellenkalk | WK8 | 0 | 0.063 | 0.0315 | 0.8871968 | 0.897185 | 0.8921909 | 0.05165101
Cotta Sandstone | ST1 | 5 | 10 | 8.334307 |  |  | 0.85625315 | 0.03896493
Cotta Sandstone | ST2 | 2.5 | 5 | 4.70668 |  |  | 0.82451645 | 0.06487673
Cotta Sandstone | ST3 | 1.25 | 2.5 | 2.414556 |  |  | 0.82305657 | 0.05881588
Cotta Sandstone | ST4 | 0.63 | 1.25 | 1.103834 |  |  | 0.86891796 | 0.05150722
Cotta Sandstone | ST5 | 0.315 | 0.63 | 0.5308648 |  |  | 0.84774785 | 0.1031146
Cotta Sandstone | ST6 | 0.1 | 0.315 | 0.2075 | 0.9034001 | 0.8810402 | 0.89222015 | 0.0515
Cotta Sandstone | ST7 | 0.063 | 0.1 | 0.0815 | 0.9074711 | 0.9075558 | 0.90751345 | 0.0484
Cotta Sandstone | ST8 | 0 | 0.063 | 0.0315 | 0.8932906 | 0.8917621 | 0.89252635 | 0.0728