## Tabelle1
rock | particle size class | density [g/cm³] | mean density [g/cm³] | standard deviation [g/cm³] | remarks
Jurakalk JK | plug | 2.7025 | 2.712733 | 0.01432143
Jurakalk JK | JK2 | 2.7066
Jurakalk JK | JK8 | 2.7291
Madiger Kalk MK | plug | 2.7172 | 2.713433 | 0.008500784
Madiger Kalk MK | MK2 | 2.7037
Madiger Kalk MK | MK8 | 2.7194
Schaumkalk SK | plug | 2.7227 | 2.733233 | 0.02335516
Schaumkalk SK | SK2 | 2.717
Schaumkalk SK | SK8 | 2.76
Wellenkalk WK | plug | 2.7457 | 2.72868 | 0.02144836
Wellenkalk WK | plug | 2.7568 |  |  | repeat measurement (no re-heating)
Wellenkalk WK | WK2 | 2.7069
Wellenkalk WK | WK2 | 2.7195 |  |  | repeat measurement (re-heated)
Wellenkalk WK | WK8 | 2.7145
Cotta Sanstone ST | plug | 2.6559 | 2.65665 | 0.01245753
Cotta Sanstone ST | ST2 | 2.6393
Cotta Sanstone ST | ST2 | 2.6654 |  |  | repeat measurement (re-heated)
Cotta Sanstone ST | ST7 | 2.666